## 요약
구분 | 건수
① 불량률(%) ≥ 3.0 | 108
② 평균값이 정상범위(하한~상한) 벗어남 | 105
③ 최대/최소값이 정상범위를 (상한-하한)×0.6 넘게 벗어남 | 108
이상 LOT 합계 (하나라도 해당, 중복 제외) | 108
전체 LOT 수 | 15379
이상 비율(%) | 0.7
기준값: 불량률 ≥ 3.0%, 극값 허용폭 = (상한-하한) × 0.6
원천: data/검사로그.csv + data/설비센서로그.csv (LOT_ID 1:1 결합)

## 이상데이터
검사일자 | 라인 | 설비ID | 공정 | LOT_ID | 검사수량 | 불량수량 | 불량률(%) | 불량유형 | 검사자 | 모니터링항목 | 평균값 | 최대값 | 최소값 | 단위 | 정상범위 | 가동시간(hr) | 가동율(%) | ①불량률 | ②평균이탈 | ③극값이탈 | 해당기준수 | 이상사유
2024-03-11 | L4 | CMP-01 | 연마 | LOT11092 | 1045 | 85 | 8.13 | 미세스크래치 | 오세훈 | 연마압력편차 | 6.34 | 7.82 | 5.46 | % | 0~1.5 | 20.1 | 88.9 | ● | ● | ● | 3 | 불량률 8.13% ≥ 3.0 / 평균값 6.34 정상범위(0~1.5) 이탈 / 최대값 7.82 > 상한+0.9
2024-03-12 | L4 | CMP-01 | 연마 | LOT11111 | 1401 | 106 | 7.57 | 미세스크래치 | 최유진 | 연마압력편차 | 7.72 | 9.25 | 5.92 | % | 0~1.5 | 18.9 | 94.7 | ● | ● | ● | 3 | 불량률 7.57% ≥ 3.0 / 평균값 7.72 정상범위(0~1.5) 이탈 / 최대값 9.25 > 상한+0.9
2024-03-13 | L4 | CMP-01 | 연마 | LOT11131 | 1487 | 100 | 6.72 | 미세스크래치 | 강하은 | 연마압력편차 | 6.44 | 7.55 | 5.13 | % | 0~1.5 | 20.9 | 89.2 | ● | ● | ● | 3 | 불량률 6.72% ≥ 3.0 / 평균값 6.44 정상범위(0~1.5) 이탈 / 최대값 7.55 > 상한+0.9
2024-03-15 | L4 | CMP-01 | 연마 | LOT11169 | 1174 | 93 | 7.92 | 미세스크래치 | 강하은 | 연마압력편차 | 6.59 | 7.76 | 5.36 | % | 0~1.5 | 21.2 | 91.6 | ● | ● | ● | 3 | 불량률 7.92% ≥ 3.0 / 평균값 6.59 정상범위(0~1.5) 이탈 / 최대값 7.76 > 상한+0.9
2024-03-16 | L4 | CMP-01 | 연마 | LOT11185 | 1081 | 90 | 8.33 | 미세스크래치 | 김도윤 | 연마압력편차 | 5.35 | 6.33 | 4.49 | % | 0~1.5 | 21.7 | 84.1 | ● | ● | ● | 3 | 불량률 8.33% ≥ 3.0 / 평균값 5.35 정상범위(0~1.5) 이탈 / 최대값 6.33 > 상한+0.9
2024-03-17 | L4 | CMP-01 | 연마 | LOT11197 | 1045 | 85 | 8.13 | 패턴불량 | 박지훈 | 연마압력편차 | 6.34 | 7.93 | 4.98 | % | 0~1.5 | 21.1 | 91.5 | ● | ● | ● | 3 | 불량률 8.13% ≥ 3.0 / 평균값 6.34 정상범위(0~1.5) 이탈 / 최대값 7.93 > 상한+0.9
2024-03-19 | L4 | CMP-01 | 연마 | LOT11229 | 1326 | 73 | 5.51 | 미세스크래치 | 오세훈 | 연마압력편차 | 5.61 | 6.71 | 4.47 | % | 0~1.5 | 22.3 | 92.3 | ● | ● | ● | 3 | 불량률 5.51% ≥ 3.0 / 평균값 5.61 정상범위(0~1.5) 이탈 / 최대값 6.71 > 상한+0.9
2024-03-20 | L4 | CMP-01 | 연마 | LOT11248 | 1196 | 95 | 7.94 | 미세스크래치 | 김도윤 | 연마압력편차 | 7.24 | 8.06 | 6.71 | % | 0~1.5 | 21.2 | 93.9 | ● | ● | ● | 3 | 불량률 7.94% ≥ 3.0 / 평균값 7.24 정상범위(0~1.5) 이탈 / 최대값 8.06 > 상한+0.9
2024-03-21 | L4 | CMP-01 | 연마 | LOT11266 | 898 | 77 | 8.57 | 미세스크래치 | 정민재 | 연마압력편차 | 6.35 | 7.34 | 5.01 | % | 0~1.5 | 21.1 | 87.5 | ● | ● | ● | 3 | 불량률 8.57% ≥ 3.0 / 평균값 6.35 정상범위(0~1.5) 이탈 / 최대값 7.34 > 상한+0.9
2024-03-22 | L4 | CMP-01 | 연마 | LOT11285 | 839 | 47 | 5.6 | 미세스크래치 | 정민재 | 연마압력편차 | 6.58 | 7.87 | 5.54 | % | 0~1.5 | 21.6 | 89.4 | ● | ● | ● | 3 | 불량률 5.6% ≥ 3.0 / 평균값 6.58 정상범위(0~1.5) 이탈 / 최대값 7.87 > 상한+0.9
2024-06-10 | L3 | PVD-01 | 금속증착 | LOT12495 | 1421 | 70 | 4.93 | 박막두께불량 | 최유진 | 진동값 | 2.54 | 2.85 | 2.35 | mm/s | 0.6~1.2 | 22.2 | 88.1 | ● | ● | ● | 3 | 불량률 4.93% ≥ 3.0 / 평균값 2.54 정상범위(0.6~1.2) 이탈 / 최대값 2.85 > 상한+0.36
2024-06-11 | L3 | PVD-01 | 금속증착 | LOT12513 | 1390 | 102 | 7.34 | 이물 | 정민재 | 진동값 | 2.78 | 3.39 | 2.44 | mm/s | 0.6~1.2 | 20.5 | 90.1 | ● | ● | ● | 3 | 불량률 7.34% ≥ 3.0 / 평균값 2.78 정상범위(0.6~1.2) 이탈 / 최대값 3.39 > 상한+0.36
2024-06-12 | L3 | PVD-01 | 금속증착 | LOT12533 | 1351 | 88 | 6.51 | 박막두께불량 | 김도윤 | 진동값 | 2.7 | 3.04 | 2.21 | mm/s | 0.6~1.2 | 22.3 | 86.4 | ● | ● | ● | 3 | 불량률 6.51% ≥ 3.0 / 평균값 2.7 정상범위(0.6~1.2) 이탈 / 최대값 3.04 > 상한+0.36
2024-06-13 | L3 | PVD-01 | 금속증착 | LOT12553 | 1431 | 121 | 8.46 | 박막두께불량 | 한지민 | 진동값 | 2.89 | 3.25 | 2.45 | mm/s | 0.6~1.2 | 22.3 | 88.2 | ● | ● | ● | 3 | 불량률 8.46% ≥ 3.0 / 평균값 2.89 정상범위(0.6~1.2) 이탈 / 최대값 3.25 > 상한+0.36
2024-06-14 | L3 | PVD-01 | 금속증착 | LOT12573 | 1050 | 83 | 7.9 | 박막두께불량 | 이서연 | 진동값 | 2.55 | 3.04 | 2.19 | mm/s | 0.6~1.2 | 20.9 | 92.8 | ● | ● | ● | 3 | 불량률 7.9% ≥ 3.0 / 평균값 2.55 정상범위(0.6~1.2) 이탈 / 최대값 3.04 > 상한+0.36
2024-06-15 | L3 | PVD-01 | 금속증착 | LOT12589 | 816 | 40 | 4.9 | 박막두께불량 | 윤서준 | 진동값 | 2.95 | 3.3 | 2.43 | mm/s | 0.6~1.2 | 19.7 | 87.2 | ● | ● | ● | 3 | 불량률 4.9% ≥ 3.0 / 평균값 2.95 정상범위(0.6~1.2) 이탈 / 최대값 3.3 > 상한+0.36
2024-06-16 | L3 | PVD-01 | 금속증착 | LOT12597 | 1474 | 80 | 5.43 | 박막두께불량 | 이서연 | 진동값 | 2.54 | 3.01 | 2.19 | mm/s | 0.6~1.2 | 21.3 | 87.8 | ● | ● | ● | 3 | 불량률 5.43% ≥ 3.0 / 평균값 2.54 정상범위(0.6~1.2) 이탈 / 최대값 3.01 > 상한+0.36
2024-06-17 | L3 | PVD-01 | 금속증착 | LOT12606 | 1337 | 64 | 4.79 | 표면오염 | 윤서준 | 진동값 | 2.96 | 3.41 | 2.66 | mm/s | 0.6~1.2 | 19.6 | 82.3 | ● | ● | ● | 3 | 불량률 4.79% ≥ 3.0 / 평균값 2.96 정상범위(0.6~1.2) 이탈 / 최대값 3.41 > 상한+0.36
2024-06-18 | L3 | PVD-01 | 금속증착 | LOT12626 | 841 | 62 | 7.37 | 박막두께불량 | 강하은 | 진동값 | 3.39 | 3.59 | 2.99 | mm/s | 0.6~1.2 | 21.3 | 85.1 | ● | ● | ● | 3 | 불량률 7.37% ≥ 3.0 / 평균값 3.39 정상범위(0.6~1.2) 이탈 / 최대값 3.59 > 상한+0.36
2024-06-19 | L3 | PVD-01 | 금속증착 | LOT12645 | 1350 | 62 | 4.59 | 박막두께불량 | 한지민 | 진동값 | 2.85 | 3.27 | 2.39 | mm/s | 0.6~1.2 | 22.4 | 84.2 | ● | ● | ● | 3 | 불량률 4.59% ≥ 3.0 / 평균값 2.85 정상범위(0.6~1.2) 이탈 / 최대값 3.27 > 상한+0.36
2024-06-20 | L3 | PVD-01 | 금속증착 | LOT12665 | 1119 | 56 | 5 | 표면오염 | 김도윤 | 진동값 | 2.92 | 3.28 | 2.62 | mm/s | 0.6~1.2 | 19.6 | 85.5 | ● | ● | ● | 3 | 불량률 5.0% ≥ 3.0 / 평균값 2.92 정상범위(0.6~1.2) 이탈 / 최대값 3.28 > 상한+0.36
2024-06-21 | L3 | PVD-01 | 금속증착 | LOT12683 | 1267 | 107 | 8.45 | 박막두께불량 | 박지훈 | 진동값 | 3.02 | 3.31 | 2.62 | mm/s | 0.6~1.2 | 21.4 | 82.8 | ● | ● | ● | 3 | 불량률 8.45% ≥ 3.0 / 평균값 3.02 정상범위(0.6~1.2) 이탈 / 최대값 3.31 > 상한+0.36
2024-09-09 | L5 | CLN-01 | 세정 | LOT13896 | 1446 | 63 | 4.36 | 표면오염 | 임수아 | 질소유량 | 33.89 | 37.02 | 30.23 | slm | 48~52 | 21.3 | 88.2 | ● | ● | ● | 3 | 불량률 4.36% ≥ 3.0 / 평균값 33.89 정상범위(48~52) 이탈 / 최소값 30.23 < 하한-2.4
2024-09-10 | L5 | CLN-01 | 세정 | LOT13914 | 1142 | 61 | 5.34 | 표면오염 | 한지민 | 질소유량 | 36.74 | 37.52 | 34.85 | slm | 48~52 | 22.1 | 88.1 | ● | ● | ● | 3 | 불량률 5.34% ≥ 3.0 / 평균값 36.74 정상범위(48~52) 이탈 / 최소값 34.85 < 하한-2.4
2024-09-11 | L5 | CLN-01 | 세정 | LOT13934 | 966 | 69 | 7.14 | 표면오염 | 윤서준 | 질소유량 | 34.57 | 37.69 | 31.84 | slm | 48~52 | 21.2 | 86.7 | ● | ● | ● | 3 | 불량률 7.14% ≥ 3.0 / 평균값 34.57 정상범위(48~52) 이탈 / 최소값 31.84 < 하한-2.4
2024-09-12 | L5 | CLN-01 | 세정 | LOT13953 | 1146 | 64 | 5.58 | 표면오염 | 윤서준 | 질소유량 | 33.49 | 35.74 | 31.37 | slm | 48~52 | 19.4 | 83.5 | ● | ● | ● | 3 | 불량률 5.58% ≥ 3.0 / 평균값 33.49 정상범위(48~52) 이탈 / 최소값 31.37 < 하한-2.4
2024-09-13 | L5 | CLN-01 | 세정 | LOT13973 | 1161 | 84 | 7.24 | 표면오염 | 김도윤 | 질소유량 | 32.7 | 35.16 | 30.49 | slm | 48~52 | 21 | 87.4 | ● | ● | ● | 3 | 불량률 7.24% ≥ 3.0 / 평균값 32.7 정상범위(48~52) 이탈 / 최소값 30.49 < 하한-2.4
2024-09-14 | L5 | CLN-01 | 세정 | LOT13986 | 875 | 65 | 7.43 | 박막두께불량 | 한지민 | 질소유량 | 35.38 | 36.84 | 33.11 | slm | 48~52 | 21.3 | 88.1 | ● | ● | ● | 3 | 불량률 7.43% ≥ 3.0 / 평균값 35.38 정상범위(48~52) 이탈 / 최소값 33.11 < 하한-2.4
2024-09-17 | L5 | CLN-01 | 세정 | LOT14021 | 861 | 54 | 6.27 | 표면오염 | 최유진 | 질소유량 | 36.4 | 38.58 | 32.28 | slm | 48~52 | 20.7 | 87.9 | ● | ● | ● | 3 | 불량률 6.27% ≥ 3.0 / 평균값 36.4 정상범위(48~52) 이탈 / 최소값 32.28 < 하한-2.4
2024-09-18 | L5 | CLN-01 | 세정 | LOT14037 | 1185 | 68 | 5.74 | 표면오염 | 정민재 | 질소유량 | 37.6 | 39.27 | 33.95 | slm | 48~52 | 22.2 | 86.5 | ● | ● | ● | 3 | 불량률 5.74% ≥ 3.0 / 평균값 37.6 정상범위(48~52) 이탈 / 최소값 33.95 < 하한-2.4
2024-09-19 | L5 | CLN-01 | 세정 | LOT14057 | 965 | 43 | 4.46 | 표면오염 | 이서연 | 질소유량 | 35.98 | 38.32 | 33.82 | slm | 48~52 | 21.6 | 83.7 | ● | ● | ● | 3 | 불량률 4.46% ≥ 3.0 / 평균값 35.98 정상범위(48~52) 이탈 / 최소값 33.82 < 하한-2.4
2024-12-09 | L6 | PHOTO-01 | 포토 | LOT15310 | 1224 | 79 | 6.45 | 패턴불량 | 강하은 | 노광부습도 | 58.89 | 62.75 | 55.51 | % | 40~50 | 21.6 | 86.5 | ● | ● | ● | 3 | 불량률 6.45% ≥ 3.0 / 평균값 58.89 정상범위(40~50) 이탈 / 최대값 62.75 > 상한+6
2024-12-10 | L6 | PHOTO-01 | 포토 | LOT15329 | 987 | 52 | 5.27 | 패턴불량 | 김도윤 | 노광부습도 | 60.6 | 63.23 | 57.91 | % | 40~50 | 20.1 | 86.4 | ● | ● | ● | 3 | 불량률 5.27% ≥ 3.0 / 평균값 60.6 정상범위(40~50) 이탈 / 최대값 63.23 > 상한+6
2024-12-11 | L6 | PHOTO-01 | 포토 | LOT15347 | 1043 | 59 | 5.66 | 패턴불량 | 임수아 | 노광부습도 | 58.84 | 62.76 | 56.31 | % | 40~50 | 21.2 | 87.7 | ● | ● | ● | 3 | 불량률 5.66% ≥ 3.0 / 평균값 58.84 정상범위(40~50) 이탈 / 최대값 62.76 > 상한+6
2024-12-12 | L6 | PHOTO-01 | 포토 | LOT15367 | 1317 | 116 | 8.81 | 패턴불량 | 정민재 | 노광부습도 | 55.21 | 60.29 | 52.04 | % | 40~50 | 20.4 | 89.8 | ● | ● | ● | 3 | 불량률 8.81% ≥ 3.0 / 평균값 55.21 정상범위(40~50) 이탈 / 최대값 60.29 > 상한+6
2024-12-13 | L6 | PHOTO-01 | 포토 | LOT15386 | 1238 | 64 | 5.17 | 패턴불량 | 한지민 | 노광부습도 | 56.65 | 57.99 | 55.57 | % | 40~50 | 21.3 | 90.5 | ● | ● | ● | 3 | 불량률 5.17% ≥ 3.0 / 평균값 56.65 정상범위(40~50) 이탈 / 최대값 57.99 > 상한+6
2024-12-14 | L6 | PHOTO-01 | 포토 | LOT15398 | 1443 | 119 | 8.25 | 패턴불량 | 이서연 | 노광부습도 | 59.7 | 63 | 54.69 | % | 40~50 | 20.5 | 89.6 | ● | ● | ● | 3 | 불량률 8.25% ≥ 3.0 / 평균값 59.7 정상범위(40~50) 이탈 / 최대값 63.0 > 상한+6
2024-12-15 | L6 | PHOTO-01 | 포토 | LOT15405 | 809 | 72 | 8.9 | 패턴불량 | 박지훈 | 노광부습도 | 59.42 | 62.65 | 55.78 | % | 40~50 | 20.4 | 86 | ● | ● | ● | 3 | 불량률 8.9% ≥ 3.0 / 평균값 59.42 정상범위(40~50) 이탈 / 최대값 62.65 > 상한+6
2024-12-16 | L6 | PHOTO-01 | 포토 | LOT15420 | 965 | 69 | 7.15 | 패턴불량 | 정민재 | 노광부습도 | 59.91 | 63.92 | 56.36 | % | 40~50 | 19.3 | 82.8 | ● | ● | ● | 3 | 불량률 7.15% ≥ 3.0 / 평균값 59.91 정상범위(40~50) 이탈 / 최대값 63.92 > 상한+6
2024-12-17 | L6 | PHOTO-01 | 포토 | LOT15440 | 863 | 54 | 6.26 | 패턴불량 | 이서연 | 노광부습도 | 57.3 | 60.86 | 52.94 | % | 40~50 | 20.8 | 86 | ● | ● | ● | 3 | 불량률 6.26% ≥ 3.0 / 평균값 57.3 정상범위(40~50) 이탈 / 최대값 60.86 > 상한+6
2024-12-18 | L6 | PHOTO-01 | 포토 | LOT15459 | 854 | 67 | 7.85 | 패턴불량 | 정민재 | 노광부습도 | 56.44 | 59.62 | 54.07 | % | 40~50 | 21.4 | 86.5 | ● | ● | ● | 3 | 불량률 7.85% ≥ 3.0 / 평균값 56.44 정상범위(40~50) 이탈 / 최대값 59.62 > 상한+6
2025-03-10 | L7 | IMP-01 | 이온주입 | LOT16724 | 963 | 76 | 7.89 | 치수불량 | 임수아 | 출력전압 | 491.67 | 532.12 | 460.88 | V | 495~505 | 21.4 | 87.5 | ● | ● | ● | 3 | 불량률 7.89% ≥ 3.0 / 평균값 491.67 정상범위(495~505) 이탈 / 최대값 532.12 > 상한+6 / 최소값 460.88 < 하한-6
2025-03-11 | L7 | IMP-01 | 이온주입 | LOT16744 | 1353 | 77 | 5.69 | 치수불량 | 오세훈 | 출력전압 | 513.04 | 554.43 | 458.57 | V | 495~505 | 20.8 | 84.4 | ● | ● | ● | 3 | 불량률 5.69% ≥ 3.0 / 평균값 513.04 정상범위(495~505) 이탈 / 최대값 554.43 > 상한+6 / 최소값 458.57 < 하한-6
2025-03-12 | L7 | IMP-01 | 이온주입 | LOT16763 | 1454 | 86 | 5.91 | 치수불량 | 박지훈 | 출력전압 | 521.67 | 546.2 | 453.47 | V | 495~505 | 20.9 | 88.4 | ● | ● | ● | 3 | 불량률 5.91% ≥ 3.0 / 평균값 521.67 정상범위(495~505) 이탈 / 최대값 546.2 > 상한+6 / 최소값 453.47 < 하한-6
2025-03-13 | L7 | IMP-01 | 이온주입 | LOT16783 | 1259 | 72 | 5.72 | 치수불량 | 김도윤 | 출력전압 | 497.58 | 545.27 | 453.75 | V | 495~505 | 20.9 | 88.1 | ● |  | ● | 2 | 불량률 5.72% ≥ 3.0 / 최대값 545.27 > 상한+6 / 최소값 453.75 < 하한-6
2025-03-14 | L7 | IMP-01 | 이온주입 | LOT16801 | 1235 | 94 | 7.61 | 표면오염 | 윤서준 | 출력전압 | 489.62 | 533.86 | 451.86 | V | 495~505 | 21.6 | 89.9 | ● | ● | ● | 3 | 불량률 7.61% ≥ 3.0 / 평균값 489.62 정상범위(495~505) 이탈 / 최대값 533.86 > 상한+6 / 최소값 451.86 < 하한-6
2025-03-16 | L7 | IMP-01 | 이온주입 | LOT16820 | 1280 | 58 | 4.53 | 치수불량 | 윤서준 | 출력전압 | 484.43 | 556.63 | 443.41 | V | 495~505 | 21.6 | 83.2 | ● | ● | ● | 3 | 불량률 4.53% ≥ 3.0 / 평균값 484.43 정상범위(495~505) 이탈 / 최대값 556.63 > 상한+6 / 최소값 443.41 < 하한-6
2025-03-17 | L7 | IMP-01 | 이온주입 | LOT16836 | 1334 | 69 | 5.17 | 치수불량 | 이서연 | 출력전압 | 512.44 | 536.85 | 465.46 | V | 495~505 | 21.6 | 81.1 | ● | ● | ● | 3 | 불량률 5.17% ≥ 3.0 / 평균값 512.44 정상범위(495~505) 이탈 / 최대값 536.85 > 상한+6 / 최소값 465.46 < 하한-6
2025-03-18 | L7 | IMP-01 | 이온주입 | LOT16856 | 1413 | 91 | 6.44 | 치수불량 | 최유진 | 출력전압 | 474.26 | 547.22 | 450.27 | V | 495~505 | 21.5 | 82.8 | ● | ● | ● | 3 | 불량률 6.44% ≥ 3.0 / 평균값 474.26 정상범위(495~505) 이탈 / 최대값 547.22 > 상한+6 / 최소값 450.27 < 하한-6
2025-03-19 | L7 | IMP-01 | 이온주입 | LOT16875 | 1473 | 105 | 7.13 | 치수불량 | 한지민 | 출력전압 | 501.7 | 545.03 | 454.21 | V | 495~505 | 20.5 | 94.2 | ● |  | ● | 2 | 불량률 7.13% ≥ 3.0 / 최대값 545.03 > 상한+6 / 최소값 454.21 < 하한-6
2025-03-20 | L7 | IMP-01 | 이온주입 | LOT16895 | 1469 | 100 | 6.81 | 치수불량 | 정민재 | 출력전압 | 495.17 | 550.3 | 446.4 | V | 495~505 | 20 | 80.2 | ● |  | ● | 2 | 불량률 6.81% ≥ 3.0 / 최대값 550.3 > 상한+6 / 최소값 446.4 < 하한-6
2025-06-09 | L8 | INSP-01 | 검사 | LOT18144 | 1407 | 74 | 5.26 | 치수불량 | 강하은 | 캘리브레이션경과일 | 43.05 | 55.77 | 30.74 | 일 | 0~20 | 19.8 | 84.4 | ● | ● | ● | 3 | 불량률 5.26% ≥ 3.0 / 평균값 43.05 정상범위(0~20) 이탈 / 최대값 55.77 > 상한+12
2025-06-10 | L8 | INSP-01 | 검사 | LOT18164 | 899 | 35 | 3.89 | 이물 | 윤서준 | 캘리브레이션경과일 | 38.64 | 48.58 | 30.56 | 일 | 0~20 | 21 | 85.5 | ● | ● | ● | 3 | 불량률 3.89% ≥ 3.0 / 평균값 38.64 정상범위(0~20) 이탈 / 최대값 48.58 > 상한+12
2025-06-11 | L8 | INSP-01 | 검사 | LOT18182 | 1038 | 40 | 3.85 | 미세스크래치 | 오세훈 | 캘리브레이션경과일 | 43.62 | 62.56 | 32.88 | 일 | 0~20 | 21.5 | 83.7 | ● | ● | ● | 3 | 불량률 3.85% ≥ 3.0 / 평균값 43.62 정상범위(0~20) 이탈 / 최대값 62.56 > 상한+12
2025-06-12 | L8 | INSP-01 | 검사 | LOT18202 | 1272 | 71 | 5.58 | 치수불량 | 이서연 | 캘리브레이션경과일 | 47.72 | 60.1 | 39.27 | 일 | 0~20 | 19.5 | 84.1 | ● | ● | ● | 3 | 불량률 5.58% ≥ 3.0 / 평균값 47.72 정상범위(0~20) 이탈 / 최대값 60.1 > 상한+12
2025-06-13 | L8 | INSP-01 | 검사 | LOT18222 | 1321 | 84 | 6.36 | 치수불량 | 강하은 | 캘리브레이션경과일 | 41.77 | 53.67 | 32.91 | 일 | 0~20 | 20.6 | 90.2 | ● | ● | ● | 3 | 불량률 6.36% ≥ 3.0 / 평균값 41.77 정상범위(0~20) 이탈 / 최대값 53.67 > 상한+12
2025-06-16 | L8 | INSP-01 | 검사 | LOT18253 | 1458 | 85 | 5.83 | 치수불량 | 정민재 | 캘리브레이션경과일 | 40.92 | 49.31 | 23.1 | 일 | 0~20 | 21.8 | 89.5 | ● | ● | ● | 3 | 불량률 5.83% ≥ 3.0 / 평균값 40.92 정상범위(0~20) 이탈 / 최대값 49.31 > 상한+12
2025-06-17 | L8 | INSP-01 | 검사 | LOT18273 | 801 | 53 | 6.62 | 치수불량 | 임수아 | 캘리브레이션경과일 | 45.68 | 59.82 | 29.46 | 일 | 0~20 | 20.8 | 95 | ● | ● | ● | 3 | 불량률 6.62% ≥ 3.0 / 평균값 45.68 정상범위(0~20) 이탈 / 최대값 59.82 > 상한+12
2025-06-18 | L8 | INSP-01 | 검사 | LOT18291 | 1442 | 56 | 3.88 | 치수불량 | 한지민 | 캘리브레이션경과일 | 43.05 | 49.2 | 36.32 | 일 | 0~20 | 21.6 | 88.2 | ● | ● | ● | 3 | 불량률 3.88% ≥ 3.0 / 평균값 43.05 정상범위(0~20) 이탈 / 최대값 49.2 > 상한+12
2025-06-19 | L8 | INSP-01 | 검사 | LOT18311 | 1129 | 45 | 3.99 | 치수불량 | 윤서준 | 캘리브레이션경과일 | 36.27 | 43.58 | 30.02 | 일 | 0~20 | 20.1 | 86.8 | ● | ● | ● | 3 | 불량률 3.99% ≥ 3.0 / 평균값 36.27 정상범위(0~20) 이탈 / 최대값 43.58 > 상한+12
2025-09-08 | L1 | ETCH-03 | 식각 | LOT19525 | 1475 | 110 | 7.46 | 박막두께불량 | 윤서준 | 챔버온도 | 453.39 | 454.34 | 452.27 | C | 449.5~450.5 | 21.7 | 87.1 | ● | ● | ● | 3 | 불량률 7.46% ≥ 3.0 / 평균값 453.39 정상범위(449.5~450.5) 이탈 / 최대값 454.34 > 상한+0.6
2025-09-09 | L1 | ETCH-03 | 식각 | LOT19545 | 1304 | 105 | 8.05 | 표면오염 | 정민재 | 챔버온도 | 455.04 | 456.45 | 453.32 | C | 449.5~450.5 | 21.9 | 85.7 | ● | ● | ● | 3 | 불량률 8.05% ≥ 3.0 / 평균값 455.04 정상범위(449.5~450.5) 이탈 / 최대값 456.45 > 상한+0.6
2025-09-10 | L1 | ETCH-03 | 식각 | LOT19564 | 903 | 75 | 8.31 | 박막두께불량 | 임수아 | 챔버온도 | 454.46 | 455.6 | 453.24 | C | 449.5~450.5 | 21.9 | 84.2 | ● | ● | ● | 3 | 불량률 8.31% ≥ 3.0 / 평균값 454.46 정상범위(449.5~450.5) 이탈 / 최대값 455.6 > 상한+0.6
2025-09-11 | L1 | ETCH-03 | 식각 | LOT19584 | 948 | 50 | 5.27 | 박막두께불량 | 윤서준 | 챔버온도 | 455.18 | 456.31 | 453.35 | C | 449.5~450.5 | 19.4 | 92.9 | ● | ● | ● | 3 | 불량률 5.27% ≥ 3.0 / 평균값 455.18 정상범위(449.5~450.5) 이탈 / 최대값 456.31 > 상한+0.6
2025-09-12 | L1 | ETCH-03 | 식각 | LOT19604 | 1089 | 70 | 6.43 | 미세스크래치 | 김도윤 | 챔버온도 | 453.47 | 454.78 | 452.44 | C | 449.5~450.5 | 23 | 79.3 | ● | ● | ● | 3 | 불량률 6.43% ≥ 3.0 / 평균값 453.47 정상범위(449.5~450.5) 이탈 / 최대값 454.78 > 상한+0.6
2025-09-15 | L1 | ETCH-03 | 식각 | LOT19631 | 943 | 70 | 7.42 | 박막두께불량 | 김도윤 | 챔버온도 | 454.81 | 455.37 | 453.89 | C | 449.5~450.5 | 21.6 | 90.6 | ● | ● | ● | 3 | 불량률 7.42% ≥ 3.0 / 평균값 454.81 정상범위(449.5~450.5) 이탈 / 최대값 455.37 > 상한+0.6
2025-09-16 | L1 | ETCH-03 | 식각 | LOT19650 | 1027 | 91 | 8.86 | 박막두께불량 | 한지민 | 챔버온도 | 455.04 | 455.51 | 454.05 | C | 449.5~450.5 | 21.1 | 90.5 | ● | ● | ● | 3 | 불량률 8.86% ≥ 3.0 / 평균값 455.04 정상범위(449.5~450.5) 이탈 / 최대값 455.51 > 상한+0.6
2025-09-17 | L1 | ETCH-03 | 식각 | LOT19670 | 1155 | 74 | 6.41 | 박막두께불량 | 한지민 | 챔버온도 | 454.45 | 455.52 | 453.41 | C | 449.5~450.5 | 19.3 | 91.9 | ● | ● | ● | 3 | 불량률 6.41% ≥ 3.0 / 평균값 454.45 정상범위(449.5~450.5) 이탈 / 최대값 455.52 > 상한+0.6
2025-09-18 | L1 | ETCH-03 | 식각 | LOT19688 | 1402 | 118 | 8.42 | 박막두께불량 | 최유진 | 챔버온도 | 453.42 | 454.56 | 452.49 | C | 449.5~450.5 | 20.7 | 90.4 | ● | ● | ● | 3 | 불량률 8.42% ≥ 3.0 / 평균값 453.42 정상범위(449.5~450.5) 이탈 / 최대값 454.56 > 상한+0.6
2025-10-22 | L1 | ETCH-01 | 식각 | LOT20214 | 822 | 47 | 5.72 | 박막두께불량 | 강하은 | 챔버온도 | 454.97 | 456.35 | 453.85 | C | 449.5~450.5 | 20.6 | 87.1 | ● | ● | ● | 3 | 불량률 5.72% ≥ 3.0 / 평균값 454.97 정상범위(449.5~450.5) 이탈 / 최대값 456.35 > 상한+0.6
2025-10-23 | L1 | ETCH-01 | 식각 | LOT20234 | 1158 | 89 | 7.69 | 박막두께불량 | 임수아 | 챔버온도 | 454.64 | 456.3 | 453.58 | C | 449.5~450.5 | 20 | 86.1 | ● | ● | ● | 3 | 불량률 7.69% ≥ 3.0 / 평균값 454.64 정상범위(449.5~450.5) 이탈 / 최대값 456.3 > 상한+0.6
2025-10-24 | L1 | ETCH-01 | 식각 | LOT20253 | 1391 | 72 | 5.18 | 박막두께불량 | 한지민 | 챔버온도 | 454.13 | 455.35 | 452.91 | C | 449.5~450.5 | 22.1 | 93.6 | ● | ● | ● | 3 | 불량률 5.18% ≥ 3.0 / 평균값 454.13 정상범위(449.5~450.5) 이탈 / 최대값 455.35 > 상한+0.6
2025-10-27 | L1 | ETCH-01 | 식각 | LOT20285 | 803 | 46 | 5.73 | 박막두께불량 | 임수아 | 챔버온도 | 452.71 | 453.42 | 452.17 | C | 449.5~450.5 | 21.3 | 87.6 | ● | ● | ● | 3 | 불량률 5.73% ≥ 3.0 / 평균값 452.71 정상범위(449.5~450.5) 이탈 / 최대값 453.42 > 상한+0.6
2025-10-28 | L1 | ETCH-01 | 식각 | LOT20305 | 1377 | 101 | 7.33 | 표면오염 | 김도윤 | 챔버온도 | 453.95 | 455.59 | 453.08 | C | 449.5~450.5 | 21.9 | 84.6 | ● | ● | ● | 3 | 불량률 7.33% ≥ 3.0 / 평균값 453.95 정상범위(449.5~450.5) 이탈 / 최대값 455.59 > 상한+0.6
2025-10-29 | L1 | ETCH-01 | 식각 | LOT20324 | 1002 | 77 | 7.68 | 박막두께불량 | 박지훈 | 챔버온도 | 454.3 | 455.8 | 452.73 | C | 449.5~450.5 | 19.2 | 89.1 | ● | ● | ● | 3 | 불량률 7.68% ≥ 3.0 / 평균값 454.3 정상범위(449.5~450.5) 이탈 / 최대값 455.8 > 상한+0.6
2026-02-10 | L2 | CVD-02 | 박막증착 | LOT21917 | 1333 | 71 | 5.33 | 표면오염 | 최유진 | 챔버압력편차 | 6.59 | 7.65 | 5.23 | % | 0~1.0 | 21.1 | 93.4 | ● | ● | ● | 3 | 불량률 5.33% ≥ 3.0 / 평균값 6.59 정상범위(0~1.0) 이탈 / 최대값 7.65 > 상한+0.6
2026-02-11 | L2 | CVD-02 | 박막증착 | LOT21937 | 835 | 34 | 4.07 | 표면오염 | 강하은 | 챔버압력편차 | 6.24 | 7.55 | 4.87 | % | 0~1.0 | 20.3 | 85.4 | ● | ● | ● | 3 | 불량률 4.07% ≥ 3.0 / 평균값 6.24 정상범위(0~1.0) 이탈 / 최대값 7.55 > 상한+0.6
2026-02-12 | L2 | CVD-02 | 박막증착 | LOT21956 | 850 | 43 | 5.06 | 표면오염 | 정민재 | 챔버압력편차 | 5.61 | 6.87 | 4.6 | % | 0~1.0 | 20.8 | 82.2 | ● | ● | ● | 3 | 불량률 5.06% ≥ 3.0 / 평균값 5.61 정상범위(0~1.0) 이탈 / 최대값 6.87 > 상한+0.6
2026-02-13 | L2 | CVD-02 | 박막증착 | LOT21976 | 905 | 45 | 4.97 | 표면오염 | 이서연 | 챔버압력편차 | 6.12 | 7.41 | 4.71 | % | 0~1.0 | 21 | 89.8 | ● | ● | ● | 3 | 불량률 4.97% ≥ 3.0 / 평균값 6.12 정상범위(0~1.0) 이탈 / 최대값 7.41 > 상한+0.6
2026-02-14 | L2 | CVD-02 | 박막증착 | LOT21992 | 1423 | 86 | 6.04 | 표면오염 | 강하은 | 챔버압력편차 | 4.75 | 5.7 | 4.19 | % | 0~1.0 | 20.5 | 83.8 | ● | ● | ● | 3 | 불량률 6.04% ≥ 3.0 / 평균값 4.75 정상범위(0~1.0) 이탈 / 최대값 5.7 > 상한+0.6
2026-02-16 | L2 | CVD-02 | 박막증착 | LOT22010 | 1379 | 86 | 6.24 | 표면오염 | 김도윤 | 챔버압력편차 | 7.07 | 8.38 | 4.97 | % | 0~1.0 | 21.5 | 88.9 | ● | ● | ● | 3 | 불량률 6.24% ≥ 3.0 / 평균값 7.07 정상범위(0~1.0) 이탈 / 최대값 8.38 > 상한+0.6
2026-02-17 | L2 | CVD-02 | 박막증착 | LOT22030 | 1323 | 61 | 4.61 | 표면오염 | 김도윤 | 챔버압력편차 | 6.92 | 8.14 | 5.63 | % | 0~1.0 | 21.5 | 85.3 | ● | ● | ● | 3 | 불량률 4.61% ≥ 3.0 / 평균값 6.92 정상범위(0~1.0) 이탈 / 최대값 8.14 > 상한+0.6
2026-02-18 | L2 | CVD-02 | 박막증착 | LOT22049 | 1168 | 52 | 4.45 | 치수불량 | 윤서준 | 챔버압력편차 | 5.68 | 6.73 | 4.65 | % | 0~1.0 | 20.8 | 93.4 | ● | ● | ● | 3 | 불량률 4.45% ≥ 3.0 / 평균값 5.68 정상범위(0~1.0) 이탈 / 최대값 6.73 > 상한+0.6
2026-02-19 | L2 | CVD-02 | 박막증착 | LOT22069 | 1311 | 99 | 7.55 | 표면오염 | 한지민 | 챔버압력편차 | 6.67 | 8.36 | 5.12 | % | 0~1.0 | 21.9 | 82.1 | ● | ● | ● | 3 | 불량률 7.55% ≥ 3.0 / 평균값 6.67 정상범위(0~1.0) 이탈 / 최대값 8.36 > 상한+0.6
2026-05-11 | L4 | CMP-02 | 연마 | LOT23318 | 1294 | 80 | 6.18 | 미세스크래치 | 이서연 | 연마압력편차 | 6.49 | 7.64 | 5.77 | % | 0~1.5 | 21.4 | 88.7 | ● | ● | ● | 3 | 불량률 6.18% ≥ 3.0 / 평균값 6.49 정상범위(0~1.5) 이탈 / 최대값 7.64 > 상한+0.9
2026-05-12 | L4 | CMP-02 | 연마 | LOT23336 | 1399 | 97 | 6.93 | 미세스크래치 | 윤서준 | 연마압력편차 | 7.13 | 8.73 | 5.53 | % | 0~1.5 | 21.2 | 86 | ● | ● | ● | 3 | 불량률 6.93% ≥ 3.0 / 평균값 7.13 정상범위(0~1.5) 이탈 / 최대값 8.73 > 상한+0.9
2026-05-13 | L4 | CMP-02 | 연마 | LOT23356 | 1120 | 72 | 6.43 | 미세스크래치 | 윤서준 | 연마압력편차 | 5.38 | 6.27 | 4.5 | % | 0~1.5 | 20.5 | 83.7 | ● | ● | ● | 3 | 불량률 6.43% ≥ 3.0 / 평균값 5.38 정상범위(0~1.5) 이탈 / 최대값 6.27 > 상한+0.9
2026-05-15 | L4 | CMP-02 | 연마 | LOT23394 | 1238 | 105 | 8.48 | 미세스크래치 | 정민재 | 연마압력편차 | 6.29 | 7.11 | 5.38 | % | 0~1.5 | 21.3 | 86.4 | ● | ● | ● | 3 | 불량률 8.48% ≥ 3.0 / 평균값 6.29 정상범위(0~1.5) 이탈 / 최대값 7.11 > 상한+0.9
2026-05-18 | L4 | CMP-02 | 연마 | LOT23428 | 1246 | 87 | 6.98 | 미세스크래치 | 오세훈 | 연마압력편차 | 5.53 | 6.43 | 4.62 | % | 0~1.5 | 20.4 | 87.8 | ● | ● | ● | 3 | 불량률 6.98% ≥ 3.0 / 평균값 5.53 정상범위(0~1.5) 이탈 / 최대값 6.43 > 상한+0.9
2026-05-19 | L4 | CMP-02 | 연마 | LOT23446 | 994 | 72 | 7.24 | 치수불량 | 한지민 | 연마압력편차 | 5.69 | 6.58 | 4.83 | % | 0~1.5 | 20.7 | 88.2 | ● | ● | ● | 3 | 불량률 7.24% ≥ 3.0 / 평균값 5.69 정상범위(0~1.5) 이탈 / 최대값 6.58 > 상한+0.9
2026-05-20 | L4 | CMP-02 | 연마 | LOT23465 | 891 | 56 | 6.29 | 미세스크래치 | 한지민 | 연마압력편차 | 6.13 | 7.03 | 4.69 | % | 0~1.5 | 22.1 | 90.7 | ● | ● | ● | 3 | 불량률 6.29% ≥ 3.0 / 평균값 6.13 정상범위(0~1.5) 이탈 / 최대값 7.03 > 상한+0.9
2026-05-21 | L4 | CMP-02 | 연마 | LOT23485 | 1435 | 73 | 5.09 | 이물 | 김도윤 | 연마압력편차 | 7.23 | 8.37 | 6.04 | % | 0~1.5 | 19.4 | 85.7 | ● | ● | ● | 3 | 불량률 5.09% ≥ 3.0 / 평균값 7.23 정상범위(0~1.5) 이탈 / 최대값 8.37 > 상한+0.9
2026-07-08 | L1 | ETCH-02 | 식각 | LOT24223 | 805 | 71 | 8.82 | 치수불량 | 강하은 | 챔버온도 | 454.82 | 455.23 | 454.37 | C | 449.5~450.5 | 22.2 | 85.8 | ● | ● | ● | 3 | 불량률 8.82% ≥ 3.0 / 평균값 454.82 정상범위(449.5~450.5) 이탈 / 최대값 455.23 > 상한+0.6
2026-07-09 | L1 | ETCH-02 | 식각 | LOT24242 | 1097 | 75 | 6.84 | 박막두께불량 | 한지민 | 챔버온도 | 453.46 | 454.15 | 452.66 | C | 449.5~450.5 | 20.9 | 86.8 | ● | ● | ● | 3 | 불량률 6.84% ≥ 3.0 / 평균값 453.46 정상범위(449.5~450.5) 이탈 / 최대값 454.15 > 상한+0.6
2026-07-10 | L1 | ETCH-02 | 식각 | LOT24262 | 1457 | 114 | 7.82 | 박막두께불량 | 박지훈 | 챔버온도 | 453.07 | 453.8 | 452.26 | C | 449.5~450.5 | 21.9 | 91.7 | ● | ● | ● | 3 | 불량률 7.82% ≥ 3.0 / 평균값 453.07 정상범위(449.5~450.5) 이탈 / 최대값 453.8 > 상한+0.6
2026-07-11 | L1 | ETCH-02 | 식각 | LOT24281 | 936 | 58 | 6.2 | 박막두께불량 | 한지민 | 챔버온도 | 454.55 | 456.22 | 453.41 | C | 449.5~450.5 | 20.8 | 90.9 | ● | ● | ● | 3 | 불량률 6.2% ≥ 3.0 / 평균값 454.55 정상범위(449.5~450.5) 이탈 / 최대값 456.22 > 상한+0.6
2026-07-13 | L1 | ETCH-02 | 식각 | LOT24293 | 1052 | 62 | 5.89 | 박막두께불량 | 정민재 | 챔버온도 | 454.52 | 455.68 | 453.1 | C | 449.5~450.5 | 21.5 | 96.1 | ● | ● | ● | 3 | 불량률 5.89% ≥ 3.0 / 평균값 454.52 정상범위(449.5~450.5) 이탈 / 최대값 455.68 > 상한+0.6
2026-07-14 | L1 | ETCH-02 | 식각 | LOT24310 | 942 | 62 | 6.58 | 박막두께불량 | 윤서준 | 챔버온도 | 453.04 | 454.03 | 452.11 | C | 449.5~450.5 | 21.3 | 89.3 | ● | ● | ● | 3 | 불량률 6.58% ≥ 3.0 / 평균값 453.04 정상범위(449.5~450.5) 이탈 / 최대값 454.03 > 상한+0.6
2026-07-15 | L1 | ETCH-02 | 식각 | LOT24327 | 1246 | 81 | 6.5 | 박막두께불량 | 정민재 | 챔버온도 | 454.3 | 455.31 | 453.14 | C | 449.5~450.5 | 21.3 | 89.5 | ● | ● | ● | 3 | 불량률 6.5% ≥ 3.0 / 평균값 454.3 정상범위(449.5~450.5) 이탈 / 최대값 455.31 > 상한+0.6
2026-07-16 | L1 | ETCH-02 | 식각 | LOT24346 | 863 | 73 | 8.46 | 박막두께불량 | 한지민 | 챔버온도 | 453.02 | 453.95 | 451.93 | C | 449.5~450.5 | 21 | 92.2 | ● | ● | ● | 3 | 불량률 8.46% ≥ 3.0 / 평균값 453.02 정상범위(449.5~450.5) 이탈 / 최대값 453.95 > 상한+0.6
2026-07-17 | L1 | ETCH-02 | 식각 | LOT24365 | 1114 | 81 | 7.27 | 박막두께불량 | 오세훈 | 챔버온도 | 454.17 | 455.1 | 453.09 | C | 449.5~450.5 | 21.7 | 82.3 | ● | ● | ● | 3 | 불량률 7.27% ≥ 3.0 / 평균값 454.17 정상범위(449.5~450.5) 이탈 / 최대값 455.1 > 상한+0.6
2026-08-04 | L2 | CVD-01 | 박막증착 | LOT24640 | 1159 | 72 | 6.21 | 파티클 | 윤서준 | 챔버압력편차 | 7.16 | 7.83 | 6.28 | % | 0~1.0 | 19.2 | 85.5 | ● | ● | ● | 3 | 불량률 6.21% ≥ 3.0 / 평균값 7.16 정상범위(0~1.0) 이탈 / 최대값 7.83 > 상한+0.6
2026-08-05 | L2 | CVD-01 | 박막증착 | LOT24658 | 1400 | 103 | 7.36 | 파티클 | 한지민 | 챔버압력편차 | 6.54 | 7.38 | 5.42 | % | 0~1.0 | 20 | 83.1 | ● | ● | ● | 3 | 불량률 7.36% ≥ 3.0 / 평균값 6.54 정상범위(0~1.0) 이탈 / 최대값 7.38 > 상한+0.6
2026-08-06 | L2 | CVD-01 | 박막증착 | LOT24676 | 1434 | 102 | 7.11 | 표면오염 | 임수아 | 챔버압력편차 | 6.93 | 8.24 | 6.29 | % | 0~1.0 | 20.8 | 84.1 | ● | ● | ● | 3 | 불량률 7.11% ≥ 3.0 / 평균값 6.93 정상범위(0~1.0) 이탈 / 최대값 8.24 > 상한+0.6
2026-08-07 | L2 | CVD-01 | 박막증착 | LOT24694 | 968 | 72 | 7.44 | 파티클 | 강하은 | 챔버압력편차 | 5.47 | 6.31 | 4.53 | % | 0~1.0 | 21.2 | 88.9 | ● | ● | ● | 3 | 불량률 7.44% ≥ 3.0 / 평균값 5.47 정상범위(0~1.0) 이탈 / 최대값 6.31 > 상한+0.6
2026-08-10 | L2 | CVD-01 | 박막증착 | LOT24726 | 1379 | 108 | 7.83 | 파티클 | 정민재 | 챔버압력편차 | 4.67 | 5.71 | 3.72 | % | 0~1.0 | 21.7 | 93.8 | ● | ● | ● | 3 | 불량률 7.83% ≥ 3.0 / 평균값 4.67 정상범위(0~1.0) 이탈 / 최대값 5.71 > 상한+0.6
2026-08-11 | L2 | CVD-01 | 박막증착 | LOT24744 | 823 | 69 | 8.38 | 파티클 | 김도윤 | 챔버압력편차 | 5.14 | 6.21 | 4.2 | % | 0~1.0 | 21.2 | 87.4 | ● | ● | ● | 3 | 불량률 8.38% ≥ 3.0 / 평균값 5.14 정상범위(0~1.0) 이탈 / 최대값 6.21 > 상한+0.6
2026-08-13 | L2 | CVD-01 | 박막증착 | LOT24781 | 1116 | 73 | 6.54 | 파티클 | 최유진 | 챔버압력편차 | 6.14 | 7.76 | 4.68 | % | 0~1.0 | 20 | 84.9 | ● | ● | ● | 3 | 불량률 6.54% ≥ 3.0 / 평균값 6.14 정상범위(0~1.0) 이탈 / 최대값 7.76 > 상한+0.6

## 설비별
설비ID | 공정 | 라인 | 전체LOT | 불량률이상 | 평균이탈 | 극값이탈 | 이상LOT | 이상비율(%)
PVD-01 | 금속증착 | L3 | 760 | 12 | 12 | 12 | 12 | 1.58
CMP-01 | 연마 | L4 | 774 | 10 | 10 | 10 | 10 | 1.29
IMP-01 | 이온주입 | L7 | 780 | 10 | 7 | 10 | 10 | 1.28
PHOTO-01 | 포토 | L6 | 758 | 10 | 10 | 10 | 10 | 1.32
ETCH-02 | 식각 | L1 | 769 | 9 | 9 | 9 | 9 | 1.17
INSP-01 | 검사 | L8 | 778 | 9 | 9 | 9 | 9 | 1.16
CLN-01 | 세정 | L5 | 775 | 9 | 9 | 9 | 9 | 1.16
CVD-02 | 박막증착 | L2 | 779 | 9 | 9 | 9 | 9 | 1.16
ETCH-03 | 식각 | L1 | 753 | 9 | 9 | 9 | 9 | 1.2
CMP-02 | 연마 | L4 | 768 | 8 | 8 | 8 | 8 | 1.04
CVD-01 | 박막증착 | L2 | 769 | 7 | 7 | 7 | 7 | 0.91
ETCH-01 | 식각 | L1 | 755 | 6 | 6 | 6 | 6 | 0.79
CLN-03 | 세정 | L5 | 756 | 0 | 0 | 0 | 0 | 0
CLN-02 | 세정 | L5 | 764 | 0 | 0 | 0 | 0 | 0
CVD-03 | 박막증착 | L2 | 778 | 0 | 0 | 0 | 0 | 0
IMP-02 | 이온주입 | L7 | 753 | 0 | 0 | 0 | 0 | 0
INSP-03 | 검사 | L8 | 778 | 0 | 0 | 0 | 0 | 0
INSP-02 | 검사 | L8 | 778 | 0 | 0 | 0 | 0 | 0
PHOTO-02 | 포토 | L6 | 758 | 0 | 0 | 0 | 0 | 0
PVD-02 | 금속증착 | L3 | 796 | 0 | 0 | 0 | 0 | 0

## 모니터링항목별
공정 | 모니터링항목 | 정상범위 | 전체LOT | 불량률이상 | 평균이탈 | 극값이탈 | 이상LOT | 이상비율(%)
식각 | 챔버온도 | 449.5~450.5 | 2277 | 24 | 24 | 24 | 24 | 1.05
연마 | 연마압력편차 | 0~1.5 | 1542 | 18 | 18 | 18 | 18 | 1.17
박막증착 | 챔버압력편차 | 0~1.0 | 2326 | 16 | 16 | 16 | 16 | 0.69
금속증착 | 진동값 | 0.6~1.2 | 1556 | 12 | 12 | 12 | 12 | 0.77
이온주입 | 출력전압 | 495~505 | 1533 | 10 | 7 | 10 | 10 | 0.65
포토 | 노광부습도 | 40~50 | 1516 | 10 | 10 | 10 | 10 | 0.66
세정 | 질소유량 | 48~52 | 2295 | 9 | 9 | 9 | 9 | 0.39
검사 | 캘리브레이션경과일 | 0~20 | 2334 | 9 | 9 | 9 | 9 | 0.39

## 월별추이
연월 | 전체LOT | 불량률이상 | 평균이탈 | 극값이탈 | 이상LOT | 이상비율(%)
2024-01 | 489 | 0 | 0 | 0 | 0 | 0
2024-02 | 452 | 0 | 0 | 0 | 0 | 0
2024-03 | 475 | 10 | 10 | 10 | 10 | 2.11
2024-04 | 468 | 0 | 0 | 0 | 0 | 0
2024-05 | 483 | 0 | 0 | 0 | 0 | 0
2024-06 | 451 | 12 | 12 | 12 | 12 | 2.66
2024-07 | 481 | 0 | 0 | 0 | 0 | 0
2024-08 | 470 | 0 | 0 | 0 | 0 | 0
2024-09 | 457 | 9 | 9 | 9 | 9 | 1.97
2024-10 | 486 | 0 | 0 | 0 | 0 | 0
2024-11 | 468 | 0 | 0 | 0 | 0 | 0
2024-12 | 477 | 10 | 10 | 10 | 10 | 2.1
2025-01 | 498 | 0 | 0 | 0 | 0 | 0
2025-02 | 429 | 0 | 0 | 0 | 0 | 0
2025-03 | 475 | 10 | 7 | 10 | 10 | 2.11
2025-04 | 474 | 0 | 0 | 0 | 0 | 0
2025-05 | 472 | 0 | 0 | 0 | 0 | 0
2025-06 | 465 | 9 | 9 | 9 | 9 | 1.94
2025-07 | 480 | 0 | 0 | 0 | 0 | 0
2025-08 | 466 | 0 | 0 | 0 | 0 | 0
2025-09 | 473 | 9 | 9 | 9 | 9 | 1.9
2025-10 | 492 | 6 | 6 | 6 | 6 | 1.22
2025-11 | 422 | 0 | 0 | 0 | 0 | 0
2025-12 | 494 | 0 | 0 | 0 | 0 | 0
2026-01 | 477 | 0 | 0 | 0 | 0 | 0
2026-02 | 443 | 9 | 9 | 9 | 9 | 2.03
2026-03 | 484 | 0 | 0 | 0 | 0 | 0
2026-04 | 465 | 0 | 0 | 0 | 0 | 0
2026-05 | 470 | 8 | 8 | 8 | 8 | 1.7
2026-06 | 482 | 0 | 0 | 0 | 0 | 0
2026-07 | 481 | 9 | 9 | 9 | 9 | 1.87
2026-08 | 469 | 7 | 7 | 7 | 7 | 1.49
2026-09 | 311 | 0 | 0 | 0 | 0 | 0